## datos
Material aporte | Material base | Probeta | Potencia (kW) | Velocidad (mm/s) | Caudal material aportado (g/min) | Caudal gas protección (l/min) | Solape (%) | Capas (n) | Estrategia | Micrografía | Perfil | Ancho (mm) | Alto (mm) | Dilucion (%)
AISI 4140 |  | A1
AISI M2 |  | B1 | 1.7 | 8 | 8 |  | 55% | 5
AISI M2 |  | B2 | 1.7 | 10 | 8 |  | 55% | 7
AISI M2 |  | B3 | 1.7 | 10 | 8 |  | 55% | 5
AISI M2 |  | B4 | 1.7 | 10 | 8 |  | 55% | 5
AISI M2 |  | B5 | 1.7 | 10 | 8 |  | 55% | 5
AISI M2 |  | C1 | 1.7 | 8 | 17.5 | 10 | 0% | 0
AISI M2 |  | C2 | 1.5 | 8 | 17.5 | 10 | 0% | 0
AISI M2 |  | C3 | 1.3 | 8 | 17.5 | 10 | 0% | 0
AISI M2 |  | C4 | 1.9 | 8 | 17.5 | 10 | 0% | 0
AISI M2 |  | C5 | 2.1 | 8 | 17.5 | 10 | 0% | 0
AISI M2 |  | C6 | 2.1 | 6 | 17.5 | 10 | 0% | 0
AISI M2 |  | C7 | 1.9 | 6 | 17.5 | 10 | 0% | 0
AISI M2 |  | C8 | 1.7 | 6 | 17.5 | 10 | 0% | 0
AISI M2 |  | C9 | 1.5 | 6 | 17.5 | 10 | 0% | 0
AISI M2 |  | C10 | 1.3 | 6 | 17.5 | 10 | 0% | 0
AISI M2 |  | C11 | 1.3 | 10 | 17.5 | 10 | 0% | 0
AISI M2 |  | C12 | 1.5 | 10 | 17.5 | 10 | 0% | 0
AISI M2 |  | C13 | 1.7 | 10 | 17.5 | 10 | 0% | 0
AISI M2 |  | C14 | 1.9 | 10 | 17.5 | 10 | 0% | 0
AISI M2 |  | C15 | 2.1 | 10 | 17.5 | 10 | 0% | 0
AISI M2 |  | C16 | 1.7 | 8 | 22.4 | 10 | 0% | 0
AISI M2 |  | C17 | 1.7 | 8 | 10.1 | 10 | 0% | 0
AISI M2 |  | C18 | 1.7 | 6 | 22.4 | 10 | 0% | 0
AISI M2 |  | C19 | 1.7 | 6 | 10.1 | 10 | 0% | 0
AISI M2 |  | C20 | 1.7 | 8 | 17.5 | 10 | 0% | 0
AISI M2 |  | C21 | 1.7 | 8 | 17.5 | 10 | 0% | 0
Al-12Si:METCO 52C-NS | Aleacion aluminio 5083 | D1 | 2 | 8 | 4.3 | 10 | 0% | 0
Al-12Si:METCO 52C-NS | Aleacion aluminio 5084 | D2 | 2.5 | 8 | 4.3 | 10 | 0% | 0
Al-12Si:METCO 52C-NS | Aleacion aluminio 5085 | D3 | 2.8 | 8 | 4.3 | 10 | 0% | 0
Al-12Si:METCO 52C-NS | Aleacion aluminio 5086 | D4 | 3 | 8 | 4.3 | 10 | 0% | 0
Al-12Si:METCO 52C-NS | Aleacion aluminio 5087 | D5 | 3.3 | 8 | 4.3 | 10 | 0% | 0
Al-12Si:METCO 52C-NS | Aleacion aluminio 5088 | D6 | 3 | 6 | 4.3 | 10 | 0% | 0
Al-12Si:METCO 52C-NS | Aleacion aluminio 5089 | D7 | 2.5 | 6 | 4.3 | 10 | 0% | 0
Al-12Si:METCO 52C-NS | Aleacion alumino 5083 | 8S | 3 | 8 | 4.3 | 10
Al-12Si:METCO 52C-NS | Aleacion alumino 5083 | 9S | 2.8 | 8 | 4.3 | 10
Al-12Si:METCO 52C-NS | Aleacion alumino 5083 | 10S | 2 | 2 | 4.3 | 10
Al-12Si:METCO 52C-NS | Aleacion alumino 5083 | 11S | 2.8 | 10 | 2.8 | 10
Al-12Si:METCO 52C-NS | Aleacion alumino 5083 | 12S | 2.8 | 8 | 2.8 | 10
WC_12Co | Acero al carbono | E1 | 1 | 6 | 8.1 | 11 | 0% | 0
WC_12Co | Acero al carbono | E2 | 1 | 6 | 12.2 | 11 | 0% | 0
WC_12Co | Acero al carbono | E3 | 1.2 | 6 | 8.1 | 11 | 0% | 0
WC_12Co | Acero al carbono | E4 | 0.8 | 6 | 8.1 | 11 | 0% | 0
WC_12Co | Acero al carbono | E5 | 0.6 | 6 | 12.2 | 11 | 0% | 0
WC_12Co | Acero al carbono | E6 | 0.6 | 6 | 8.1 | 11 | 0% | 0